## Partition_coefficients
Time_h | DP2O5 | DAl2O3 | DCaO | DFe2O3 | DK2O | DMgO | DNa2O | DSO3 | DSiO2 | DCd | DCo | DCr | DCu | DMn | DMo | DNi | DPb | DZn | DF
0 | 0.02579474 | 0.7858564 | 152.2391 | 0.0666963 |  | 0.0244051 | 0.9170603 | 30.73707 | 10.21225 | 0.1522033 | N.D | 0.02423599 | 0.02490244 | 0.03506578 |  |  | N.D | 0.01741817 | 2.978726
12 | 0.04027052 | 5.286494 | 221.3266 | 0.06249853 | 0.6671858 | 0.04495581 | 2.80058 | 26.2305 | 6.830169 | 0.08870463 | N.D | 0.07099123 |  | 0.05317775 | 0.5638319 | 0.04098676 | N.D | 0.01278926 | 0.7360288
24 | 0.03286048 | 1.785671 | 243.1041 | 0.06252539 | 0.3334 | 0.02247118 | 1.29993 | 26.73392 | 6.787356 | 0.09603451 | N.D | 0.07376264 |  | 0.04279427 |  | 0.04611177 | N.D | 0.009020065 | 0.5224485
36 | 0.03687995 | 3.001067 | 250.8669 | 0.06251758 | 0.714386 | 0.03333992 | 2.112895 | 26.56007 | 7.327254 | 0.1020846 | N.D | 0.1195193 | 0.02606536 | 0.06939234 | 0.4251939 | 0.09090909 | N.D | 0.008568107 | 0.5045458
48 | 0.03817258 | 3.787406 | 312.9563 | 0.06251025 | 1.000834 | 0.04398611 | 2.624941 | 30.60119 | 11.19502 | 0.1033951 | N.D | 0.186582 | 0.02563777 | 0.1099625 | 0.3535931 | 0.1216586 | N.D | 0.008508853 | 0.4298945
60 | 0.03841485 | 4.144723 | 348.1511 | 0.05882475 | 1 | 0.0421055 | 2.499922 | 31.40248 | 11.79981 | 0.1032615 | N.D | 0.1992306 | 0.02918689 | 0.1413355 | 0.3532588 | 0.132936 | N.D | 0.008087903 | 0.4018518
72 | 0.03923076 | 3.999898 | 316.2646 | 0.05881783 | 1.03477 | 0.04300547 | 2.625723 | 31.60429 | 13.83594 | 0.1017471 | N.D | 0.2009504 | 0.0291949 | 0.1362333 | 0.3235788 | 0.1318219 | N.D | 0.008069768 | 0.3848754